## Sheet1
TA_GR | a_tension | tension_Ang | a_compresion | compresion_Ang | Failure_HR | Failure_Ang_HR | Failure_TH | Failure_Ang_TH | Failure_HV | Failure_Ang_HV
0 | 4.408812 | 90 | -0.5 | 0 | 33.54656 | 72.6 | 33.48083 | 72.65 | 33.64925 | 72.65
30 | 3.765618 | 108.35 | -0.8750026 | 160.95 | 19.29711 | 88.49 | 19.29058 | 88.52 | 19.38337 | 88.51
60 | 2.642875 | 104.07 | -1.631316 | 164.82 | 17.17247 | 99.66 | 17.1734 | 99.67 | 17.24325 | 99.61
90 | 2.704406 | 90 | -2 | 0 | 21.24767 | 73.2 | 21.24908 | 73.21 | 21.28528 | 73.45