## Sheet1
Ang | OfHR | OfTH | OfHV
0 | -10000000000 | -1055.5 | -1055.5
5 | -485.873 | -442.234 | -444.4077
10 | -246.4247 | -240.5231 | -241.8813
15 | -168.2575 | -166.5563 | -167.5203
20 | -130.5276 | -129.8577 | -130.6129
25 | -109.1144 | -108.8078 | -109.4387
30 | -96.02763 | -95.87894 | -96.43062
35 | -87.89911 | -87.82925 | -88.32847
40 | -83.11039 | -83.08415 | -83.54824
45 | -80.84212 | -80.84212 | -81.28285
50 | -80.70154 | -80.71847 | -81.14383
55 | -82.56132 | -82.58975 | -83.00444
60 | -86.48322 | -86.51953 | -86.92425
65 | -92.66356 | -92.70458 | -93.09385
70 | -101.331 | -101.3729 | -101.7309
75 | -112.4598 | -112.4968 | -112.7925
80 | -125.0632 | -125.0881 | -125.278
85 | -136.1047 | -136.1132 | -136.1762
90 | -140.7 | -140.7 | -140.7