## Sheet1
TA_GR | a_tension | tension_Ang | a_compresion | compresion_Ang | Failure_HR | Failure_Ang_HR | Failure_TH | Failure_Ang_TH | Failure_HV | Failure_Ang_HV
0 | 0.5773503 | 0 | -3.995107 | 90 | -54.50585 | 70.59 | -54.20127 | 70.75 | -54.51643 | 70.75
45 | 1.155982 | 164.08 | -3.036556 | 109.26 | -29.27747 | 94.64 | -29.26896 | 94.7 | -29.43224 | 94.68
-45 | 1.155982 | 15.92 | -3.036556 | 70.74 | -29.27747 | 85.36 | -29.26896 | 85.3 | -29.43224 | 85.32
90 | 1.732051 | 0 | -2.729226 | 90 | -41.36095 | 64.93 | -41.37927 | 64.93 | -41.55315 | 65.01