## Sheet1
ANGLE | SCFt | SCFc | Failure_HR | Failure_TH | Failure_HV
0 | 4.061 | -0.596 | 47.16369 | 47.16401 | 47.16401
5 | 4.039134 | -0.6034263 | 41.20132 | 41.13284 | 42.04664
10 | 3.976687 | -0.6271019 | 34.85179 | 34.82036 | 35.4889
15 | 3.877412 | -0.6651161 | 29.94969 | 29.93738 | 30.41675
20 | 3.747157 | -0.7160819 | 26.04138 | 26.03733 | 26.38225
25 | 3.592967 | -0.7791764 | 22.86222 | 22.86167 | 23.10359
30 | 3.423417 | -0.8553474 | 20.24857 | 20.24952 | 20.42054
35 | 3.247882 | -0.9455401 | 18.09946 | 18.10073 | 18.21998
40 | 3.078629 | -1.048036 | 16.33688 | 16.33808 | 16.42236
45 | 2.928967 | -1.158273 | 14.89786 | 14.89884 | 14.95645
50 | 2.815592 | -1.271004 | 13.7259 | 13.72667 | 13.76709
55 | 2.749531 | -1.381429 | 12.77806 | 12.77866 | 12.80652
60 | 2.721931 | -1.484596 | 12.01629 | 12.01671 | 12.03626
65 | 2.71751 | -1.577373 | 11.41383 | 11.41413 | 11.42714
70 | 2.725305 | -1.656762 | 10.94705 | 10.94724 | 10.95528
75 | 2.738099 | -1.722002 | 10.59947 | 10.59958 | 10.6045
80 | 2.750836 | -1.770037 | 10.35937 | 10.35944 | 10.36239
85 | 2.759603 | -1.799614 | 10.21797 | 10.21801 | 10.21982
90 | 2.748 | -1.797 | 10.2261 | 10.22613 | 10.22613