## Sheet1
Var1 | a_tension | tension_Ang | a_compresion | compresion_Ang | Failure_HR | Failure_Ang_HR | Failure_TH | Failure_Ang_TH | Failure_HV | Failure_Ang_HV
0 | 3.995107 | 90 | -0.5773503 | 0 | 47.55711 | 67.26 | 47.42866 | 67.39 | 48.57491 | 67.17
5 | 3.979918 | 92.82 | -0.5864314 | 177.13 | 40.40331 | 68.92 | 40.33645 | 69.02 | 41.21716 | 68.73
10 | 3.93486 | 95.61 | -0.61313 | 174.33 | 34.73303 | 70.08 | 34.70077 | 70.16 | 35.36564 | 69.78
15 | 3.861446 | 98.32 | -0.6560832 | 171.66 | 30.13402 | 70.75 | 30.12035 | 70.8 | 30.61012 | 70.35
20 | 3.76219 | 100.92 | -0.7136525 | 169.2 | 26.34162 | 71.02 | 26.33712 | 71.06 | 26.68869 | 70.56
25 | 3.640585 | 103.35 | -0.7842363 | 167.06 | 23.18932 | 71.14 | 23.18882 | 71.16 | 23.43615 | 70.67
30 | 3.501105 | 105.53 | -0.8661442 | 165.39 | 20.56871 | 71.33 | 20.56966 | 71.34 | 20.74174 | 70.9
35 | 3.349247 | 107.37 | -0.9572685 | 164.32 | 18.39905 | 71.76 | 18.40034 | 71.77 | 18.5196 | 71.38
40 | 3.19167 | 108.7 | -1.054927 | 163.9 | 16.6117 | 72.49 | 16.6129 | 72.49 | 16.69549 | 72.16
45 | 3.036556 | 109.26 | -1.155982 | 164.08 | 15.14603 | 73.51 | 15.14702 | 73.51 | 15.20409 | 73.24
50 | 2.894473 | 108.54 | -1.257094 | 164.78 | 13.94957 | 74.79 | 13.95033 | 74.79 | 13.98955 | 74.56
55 | 2.780054 | 105.64 | -1.354941 | 165.92 | 12.97842 | 76.28 | 12.97898 | 76.28 | 13.00557 | 76.09
60 | 2.710905 | 100.11 | -1.446397 | 167.4 | 12.19688 | 77.95 | 12.19727 | 77.95 | 12.2149 | 77.79
65 | 2.688124 | 95.11 | -1.528643 | 169.14 | 11.57662 | 79.76 | 11.57688 | 79.76 | 11.58811 | 79.64
70 | 2.691088 | 92.29 | -1.599247 | 171.09 | 11.09565 | 81.69 | 11.09581 | 81.69 | 11.10251 | 81.59
75 | 2.70343 | 90.88 | -1.656209 | 173.2 | 10.73731 | 83.7 | 10.73739 | 83.69 | 10.74097 | 83.62
80 | 2.716534 | 90.25 | -1.697984 | 175.41 | 10.48948 | 85.76 | 10.48952 | 85.76 | 10.49105 | 85.72
85 | 2.725881 | 90.03 | -1.723481 | 177.69 | 10.34395 | 87.87 | 10.34396 | 87.87 | 10.34433 | 87.85
90 | 2.729226 | 90 | -1.732051 | 0 | 10.29596 | 90 | 10.29596 | 90 | 10.29596 | 90