## Sheet1
TA_GR | a_tension | tension_Ang | a_compresion | compresion_Ang | Failure_HR | Failure_Ang_HR | Failure_TH | Failure_Ang_TH | Failure_HV | Failure_Ang_HV
0 | 6.71897 | 90 | -0.2665978 | 0 | 85.51056 | 77.92 | 84.96647 | 78.11 | 88.76002 | 77.94
30 | 5.444586 | 114.06 | -1.143361 | 143.05 | 27.92 | 64.35 | 27.92053 | 64.35 | 28.05844 | 63.95
60 | 2.897839 | 131.55 | -2.897136 | 157.79 | 14.026 | 74.71 | 14.02607 | 74.71 | 14.03723 | 74.6
90 | 2.524665 | 90 | -3.750969 | 0 | 11.48667 | 90 | 11.48667 | 90 | 11.48667 | 90